## Products
Product | Description | Regional availibility | Drive train | Base fluid | Freeze protection | Heavy duty applications | Industrial applications | Segment | Technology | Use type | Product information url
FREECOR LPC | 一款采用磷酸盐-有机添加剂技术（P-OAT）配制而成的冷却液，它专为乘用车应用而研发，可提供不含硅酸盐的长效防腐蚀保护，符合诸多原始设备制造商（OEM）的规格要求。 |  | Battery,ICE and Hybrid | MEG | -18°C to -40°C,-40°C to -60°C | Automotive / Off-road,Automotive / On-road |  | Cars & Vans,Heavy Duty | P-OAT | Concentrate | https://www.arteco-coolants.com/en/product-finder/freecor-lpc
FREECOR XLC | 一款采用有机添加剂技术（OAT）配制而成的冷却液，它在抗氧化性和硬水稳定性方面表现出色，是Havoline XLC的替代品。 |  | Battery,ICE and Hybrid | MEG | -18°C to -40°C,-40°C to -60°C | Automotive / Off-road,Automotive / On-road |  | Cars & Vans,Heavy Duty | OAT | Concentrate | https://www.arteco-coolants.com/en/product-finder/freecor-xlc
HAVOLINE XLC | 一款以单乙二醇（MEG）为基液的冷却液，它采用有机添加剂技术（OAT），适用于汽车、重型及固定设备应用领域，并满足诸多原始设备制造商（OEM）的规格要求。 |  | ICE and Hybrid | MEG | -18°C to -40°C,-40°C to -60°C | Automotive / Off-road,Automotive / On-road |  | Cars & Vans,Heavy Duty | OAT | Concentrate | https://www.arteco-coolants.com/en/product-finder/havoline-xlc
The information contained in this document is intended to provide the customer and/or end-user with an understanding of the properties of the product, it being understood that this information may not be construed as any express or implied warranty that the product is suitable for a specific use or application. All information contained in this document, including but not limited to text or graphic material, is the property of Arteco NV, is accurate to the best of our knowledge at the date of issue specified, supersedes all previous editions and information contained in them. and is subject to change without notice. Any textual or graphic material you copy, print, or download from this document is for your personal, non-commercial use only, and you not change or delete any copyright, trademark or other proprietary notices. Any other use, including but not limited to the reproduction, distribution, display or transmission of the content of this document is strictly prohibited, unless authorized by Arteco NV in writing.

## OEM Approvals
Product | OEM Group | OEM Brand | OEM Specification | Approval type | Comments
FREECOR LPC | Renault-Nissan | Alpine | / | approved
FREECOR LPC | Renault-Nissan | Dacia | RNES-B-00014 v2.1 | approved
FREECOR LPC | Renault-Nissan | Datsun | RNES-B-00014_3.0 | recommended
FREECOR LPC | Renault-Nissan | Infiniti | RNES-B-00014_3.0 | recommended
FREECOR LPC | Renault-Nissan | Nissan | RNES-B-00014 v2.1 | approved | Blue or Yellow
FREECOR LPC | Renault-Nissan | Renault | 41-01-001 –V | approved | Type E and retrocompatible with Type D. Except for B4A and B4D engines.
FREECOR LPC | Renault-Nissan | Renault | RNES-B-00014 v2.1 | approved | Type E and retrocompatible with Type D. Except for B4A and B4D engines.
FREECOR LPC | Renault-Nissan | Renault Samsung | RNES-B-00014_3.0 | recommended
FREECOR XLC | Renault-Nissan | Renault | RNES-B-00014_3.0 | meets requirements
FREECOR XLC | Renault-Nissan | Renault | 41-01-001/--S | recommended | Type D
FREECOR XLC | Renault-Nissan | Renault | 41-01-001/--T | recommended | Type D
HAVOLINE XLC | Renault-Nissan | Renault | / | meets requirements
The information contained in this document is intended to provide the customer and/or end-user with an understanding of the properties of the product, it being understood that this information may not be construed as any express or implied warranty that the product is suitable for a specific use or application. All information contained in this document, including but not limited to text or graphic material, is the property of Arteco NV, is accurate to the best of our knowledge at the date of issue specified, supersedes all previous editions and information contained in them. and is subject to change without notice. Any textual or graphic material you copy, print, or download from this document is for your personal, non-commercial use only, and you not change or delete any copyright, trademark or other proprietary notices. Any other use, including but not limited to the reproduction, distribution, display or transmission of the content of this document is strictly prohibited, unless authorized by Arteco NV in writing.

## National Standards
Product | Standard | Comments | Description
FREECOR LPC | ASTM D3306-20 |  | Standard Specification for Ethylene Glycol Base Engine Coolant for Automobile and Light Duty Service Covers the requirements for MEG, MPG or base , or also mixtures with glycerine, engine coolants used in automobiles or other light duty service cooling systems. Valid for coolant concentrates & readymix 50/50. Also coolants diluted from a concentrate (and the concentrate meets ASTM D3306) in the ratio between 40-70% meet performance. Spec replaces ASTM D5216
HAVOLINE XLC | ASTM D3306-20 |  | Standard Specification for Ethylene Glycol Base Engine Coolant for Automobile and Light Duty Service Covers the requirements for MEG, MPG or base , or also mixtures with glycerine, engine coolants used in automobiles or other light duty service cooling systems. Valid for coolant concentrates & readymix 50/50. Also coolants diluted from a concentrate (and the concentrate meets ASTM D3306) in the ratio between 40-70% meet performance. Spec replaces ASTM D5216
FREECOR FGC | ASTM D3306-20 |  | Standard Specification for Ethylene Glycol Base Engine Coolant for Automobile and Light Duty Service Covers the requirements for MEG, MPG or base , or also mixtures with glycerine, engine coolants used in automobiles or other light duty service cooling systems. Valid for coolant concentrates & readymix 50/50. Also coolants diluted from a concentrate (and the concentrate meets ASTM D3306) in the ratio between 40-70% meet performance. Spec replaces ASTM D5216
FREECOR FTC | ASTM D3306-20 |  | Standard Specification for Ethylene Glycol Base Engine Coolant for Automobile and Light Duty Service Covers the requirements for MEG, MPG or base , or also mixtures with glycerine, engine coolants used in automobiles or other light duty service cooling systems. Valid for coolant concentrates & readymix 50/50. Also coolants diluted from a concentrate (and the concentrate meets ASTM D3306) in the ratio between 40-70% meet performance. Spec replaces ASTM D5216
FREECOR JNC | ASTM D3306-20 |  | Standard Specification for Ethylene Glycol Base Engine Coolant for Automobile and Light Duty Service Covers the requirements for MEG, MPG or base , or also mixtures with glycerine, engine coolants used in automobiles or other light duty service cooling systems. Valid for coolant concentrates & readymix 50/50. Also coolants diluted from a concentrate (and the concentrate meets ASTM D3306) in the ratio between 40-70% meet performance. Spec replaces ASTM D5216
FREECOR XLC | ASTM D3306-20 |  | Standard Specification for Ethylene Glycol Base Engine Coolant for Automobile and Light Duty Service Covers the requirements for MEG, MPG or base , or also mixtures with glycerine, engine coolants used in automobiles or other light duty service cooling systems. Valid for coolant concentrates & readymix 50/50. Also coolants diluted from a concentrate (and the concentrate meets ASTM D3306) in the ratio between 40-70% meet performance. Spec replaces ASTM D5216
FREECOR ACC | ASTM D3306-20 |  | Standard Specification for Ethylene Glycol Base Engine Coolant for Automobile and Light Duty Service Covers the requirements for MEG, MPG or base , or also mixtures with glycerine, engine coolants used in automobiles or other light duty service cooling systems. Valid for coolant concentrates & readymix 50/50. Also coolants diluted from a concentrate (and the concentrate meets ASTM D3306) in the ratio between 40-70% meet performance. Spec replaces ASTM D5216
FREECOR XLC-PG | ASTM D3306-20 |  | Standard Specification for Ethylene Glycol Base Engine Coolant for Automobile and Light Duty Service Covers the requirements for MEG, MPG or base , or also mixtures with glycerine, engine coolants used in automobiles or other light duty service cooling systems. Valid for coolant concentrates & readymix 50/50. Also coolants diluted from a concentrate (and the concentrate meets ASTM D3306) in the ratio between 40-70% meet performance. Spec replaces ASTM D5216
The information contained in this document is intended to provide the customer and/or end-user with an understanding of the properties of the product, it being understood that this information may not be construed as any express or implied warranty that the product is suitable for a specific use or application. All information contained in this document, including but not limited to text or graphic material, is the property of Arteco NV, is accurate to the best of our knowledge at the date of issue specified, supersedes all previous editions and information contained in them. and is subject to change without notice. Any textual or graphic material you copy, print, or download from this document is for your personal, non-commercial use only, and you not change or delete any copyright, trademark or other proprietary notices. Any other use, including but not limited to the reproduction, distribution, display or transmission of the content of this document is strictly prohibited, unless authorized by Arteco NV in writing.